## Sheet1
| Lot | Wafer | Mask | TestSite | Name | Date | Operator | Row | Column | Analysis Wavelength(nm) | Rsq of Ref.spectrum(6th) | Max transmission of Ref spec(dB) | Min transmission of Ref spec(dB) | Rsq of IV | I at -1V[A] | I at 1V[A]
0 | HY202103 | D07 | LION1 | DCM_LMZC | MZMCTE_LULAB_450_500 | 20190715_191052 | ykim | 0 | 0 | 1550 | 0.9985871151066114 | -7.655776023864746 | -15.632038116455078 | 1.0 | 8.955287e-09 | 0.006707282
1 | HY202103 | D08 | LION1 | DCM_LMZO | MZMOTE_LULAB_380_500 | 20190526_085211 | magdzi83 | 0 | 0 | 1310 | 0.9986124501754576 | -5.705437660217285 | -19.35059928894043 | 1.0 | 7.203803e-08 | 0.006919174
2 | HY202103 | D08 | LION1 | DCM_LMZC | MZMCTE_LULAB_450_500 | 20190712_115915 | magdzi83 | 0 | 0 | 1550 | 0.9975699706209751 | -9.18358306058825 | -22.05901800487276 | 1.0 | -5.754345e-12 | 0.005455126
3 | HY202103 | D07 | LION1 | DCM_LMZC | MZMCTE_LULAB_450_500 | 20190715_192908 | ykim | 2 | -1 | 1550 | 0.9983006639710426 | -8.010892868041992 | -17.65786361694336 | 1.0 | 4.594612e-08 | 0.006384568
4 | HY202103 | D08 | LION1 | DCM_LMZO | MZMOTE_LULAB_380_500 | 20190526_102802 | magdzi83 | 2 | -1 | 1310 | 0.9973924003108876 | -5.642453193664551 | -21.92637062072754 | 1.0 | 3.536833e-08 | 0.00634805
5 | HY202103 | D08 | LION1 | DCM_LMZC | MZMCTE_LULAB_450_500 | 20190712_120409 | magdzi83 | 2 | -1 | 1550 | 0.9971852644762624 | -9.075250786039327 | -21.52332544165403 | 1.0 | 4.573714e-11 | 0.00488411