## Sheet1
| Lot | Wafer | Mask | TestSite | Name | Date | Operator | Row | Column | Analysis Wavelength(nm) | Rsq of Ref.spectrum(6th) | Max transmission of Ref spec(dB) | Min transmission of Ref spec(dB) | Rsq of IV | I at -1V[A] | I at 1V[A]
0 | HY202103 | D07 | LION1 | DCM_LMZC | MZMCTE_LULAB_450_500 | 20190715_191703 | ykim | -1 | -1 | 1550 | 0.9984335299218047 | -7.706903457641602 | -14.851442337036133 | 1.0 | 2.603237e-08 | 0.006701705
1 | HY202103 | D07 | LION1 | DCM_LMZC | MZMCTE_LULAB_450_500 | 20190715_191703 | ykim | -1 | -1 | 1550 | 0.9984335299218047 | -7.706903457641602 | -14.851442337036133 | 1.0 | 2.603237e-08 | 0.006701705
2 | HY202103 | D07 | LION1 | DCM_LMZC | MZMCTE_LULAB_450_500 | 20190715_192309 | ykim | -1 | -3 | 1550 | 0.9972272295976409 | -8.910146713256836 | -14.91335678100586 | 1.0 | 4.890819e-08 | 0.006328398
3 | HY202103 | D07 | LION1 | DCM_LMZC | MZMCTE_LULAB_450_500 | 20190715_192309 | ykim | -1 | -3 | 1550 | 0.9972272295976409 | -8.910146713256836 | -14.91335678100586 | 1.0 | 4.890819e-08 | 0.006328398
4 | HY202103 | D07 | LION1 | DCM_LMZC | MZMCTE_LULAB_450_500 | 20190715_202341 | ykim | -1 | 3 | 1550 | 0.9971718109638955 | -9.376518249511719 | -15.876201629638672 | 1.0 | 4.591942e-08 | 0.006375596
5 | HY202103 | D07 | LION1 | DCM_LMZC | MZMCTE_LULAB_450_500 | 20190715_202341 | ykim | -1 | 3 | 1550 | 0.9971718109638955 | -9.376518249511719 | -15.876201629638672 | 1.0 | 4.591942e-08 | 0.006375596
6 | HY202103 | D07 | LION1 | DCM_LMZC | MZMCTE_LULAB_450_500 | 20190715_195307 | ykim | -3 | -3 | 1550 | 0.9961624632968927 | -8.18753433227539 | -12.909049987792969 | 1.0 | 5.465495e-08 | 0.006316235
7 | HY202103 | D07 | LION1 | DCM_LMZC | MZMCTE_LULAB_450_500 | 20190715_195307 | ykim | -3 | -3 | 1550 | 0.9961624632968927 | -8.18753433227539 | -12.909049987792969 | 1.0 | 5.465495e-08 | 0.006316235
8 | HY202103 | D07 | LION1 | DCM_LMZC | MZMCTE_LULAB_450_500 | 20190715_194108 | ykim | -3 | 0 | 1550 | 0.9981042240560483 | -8.77216625213623 | -15.637944221496582 | 1.0 | 4.814727e-08 | 0.006532866
9 | HY202103 | D07 | LION1 | DCM_LMZC | MZMCTE_LULAB_450_500 | 20190715_194108 | ykim | -3 | 0 | 1550 | 0.9981042240560483 | -8.77216625213623 | -15.637944221496582 | 1.0 | 4.814727e-08 | 0.006532866
10 | HY202103 | D07 | LION1 | DCM_LMZC | MZMCTE_LULAB_450_500 | 20190715_202959 | ykim | -3 | 2 | 1550 | 0.9988762153621976 | -9.400176048278809 | -16.327085494995117 | 1.0 | 6.663287e-08 | 0.006519705
11 | HY202103 | D07 | LION1 | DCM_LMZC | MZMCTE_LULAB_450_500 | 20190715_202959 | ykim | -3 | 2 | 1550 | 0.9988762153621976 | -9.400176048278809 | -16.327085494995117 | 1.0 | 6.663287e-08 | 0.006519705
12 | HY202103 | D07 | LION1 | DCM_LMZC | MZMCTE_LULAB_450_500 | 20190715_194708 | ykim | -4 | -1 | 1550 | 0.9951006161495864 | -9.466469764709473 | -14.184826850891113 | 1.0 | 7.783068e-08 | 0.006401758
13 | HY202103 | D07 | LION1 | DCM_LMZC | MZMCTE_LULAB_450_500 | 20190715_194708 | ykim | -4 | -1 | 1550 | 0.9951006161495864 | -9.466469764709473 | -14.184826850891113 | 1.0 | 7.783068e-08 | 0.006401758
14 | HY202103 | D07 | LION1 | DCM_LMZC | MZMCTE_LULAB_450_500 | 20190715_195915 | ykim | 0 | -4 | 1550 | 0.9971876242211088 | -9.5784330368042 | -15.130650520324707 | 1.0 | 6.760271e-08 | 0.006039913
15 | HY202103 | D07 | LION1 | DCM_LMZC | MZMCTE_LULAB_450_500 | 20190715_191052 | ykim | 0 | 0 | 1550 | 0.9985871151066114 | -7.655776023864746 | -15.632038116455078 | 1.0 | 8.955287e-09 | 0.006707282
16 | HY202103 | D07 | LION1 | DCM_LMZC | MZMCTE_LULAB_450_500 | 20190715_193508 | ykim | 0 | 2 | 1550 | 0.9973770602840623 | -7.897572994232178 | -15.304069519042969 | 1.0 | 4.150557e-08 | 0.006591849
17 | HY202103 | D07 | LION1 | DCM_LMZC | MZMCTE_LULAB_450_500 | 20190715_192908 | ykim | 2 | -1 | 1550 | 0.9983006639710426 | -8.010892868041992 | -17.65786361694336 | 1.0 | 4.594612e-08 | 0.006384568
18 | HY202103 | D07 | LION1 | DCM_LMZC | MZMCTE_LULAB_450_500 | 20190715_200520 | ykim | 2 | -3 | 1550 | 0.9982132151816073 | -9.296346664428711 | -16.749731063842773 | 1.0 | 6.184592e-08 | 0.006069297
19 | HY202103 | D07 | LION1 | DCM_LMZC | MZMCTE_LULAB_450_500 | 20190715_201718 | ykim | 2 | 2 | 1550 | 0.9967785387215327 | -8.184820175170898 | -15.685465812683105 | 1.0 | 4.804727e-08 | 0.006130083
20 | HY202103 | D07 | LION1 | DCM_LMZC | MZMCTE_LULAB_450_500 | 20190715_201119 | ykim | 3 | 0 | 1550 | 0.9989505073266755 | -8.617244720458984 | -17.60350227355957 | 1.0 | 4.971618e-08 | 0.005950628
21 | HY202103 | D08 | LION1 | DCM_LMZO | MZMOTE_LULAB_380_500 | 20190526_092407 | magdzi83 | -1 | -1 | 1310 | 0.9989024615614598 | -5.2746710777282715 | -23.927927017211914 | 1.0 | 5.312546e-08 | 0.006792969
22 | HY202103 | D08 | LION1 | DCM_LMZO | MZMOTE_LULAB_380_500 | 20190526_092407 | magdzi83 | -1 | -1 | 1310 | 0.9989024615614598 | -5.2746710777282715 | -23.927927017211914 | 1.0 | 5.312546e-08 | 0.006792969
23 | HY202103 | D08 | LION1 | DCM_LMZO | MZMOTE_LULAB_380_500 | 20190526_095558 | magdzi83 | -1 | -3 | 1310 | 0.9994525281565656 | -5.343724727630615 | -28.23140525817871 | 1.0 | 6.287032e-08 | 0.006482825
24 | HY202103 | D08 | LION1 | DCM_LMZO | MZMOTE_LULAB_380_500 | 20190526_095558 | magdzi83 | -1 | -3 | 1310 | 0.9994525281565656 | -5.343724727630615 | -28.23140525817871 | 1.0 | 6.287032e-08 | 0.006482825
25 | HY202103 | D08 | LION1 | DCM_LMZO | MZMOTE_LULAB_380_500 | 20190526_151522 | magdzi83 | -1 | 3 | 1310 | 0.9993822894658834 | -6.145711898803711 | -29.58895492553711 | 1.0 | 5.356805e-08 | 0.006656053
26 | HY202103 | D08 | LION1 | DCM_LMZO | MZMOTE_LULAB_380_500 | 20190526_151522 | magdzi83 | -1 | 3 | 1310 | 0.9993822894658834 | -6.145711898803711 | -29.58895492553711 | 1.0 | 5.356805e-08 | 0.006656053
27 | HY202103 | D08 | LION1 | DCM_LMZO | MZMOTE_LULAB_380_500 | 20190526_123544 | magdzi83 | -3 | -3 | 1310 | 0.999162808315126 | -5.836416721343994 | -26.114166259765625 | 1.0 | 6.76181e-08 | 0.006389174
28 | HY202103 | D08 | LION1 | DCM_LMZO | MZMOTE_LULAB_380_500 | 20190526_123544 | magdzi83 | -3 | -3 | 1310 | 0.999162808315126 | -5.836416721343994 | -26.114166259765625 | 1.0 | 6.76181e-08 | 0.006389174
29 | HY202103 | D08 | LION1 | DCM_LMZO | MZMOTE_LULAB_380_500 | 20190526_113153 | magdzi83 | -3 | 0 | 1310 | 0.9995085739121361 | -5.431687831878662 | -28.965280532836914 | 1.0 | 3.847792e-08 | 0.006725123
30 | HY202103 | D08 | LION1 | DCM_LMZO | MZMOTE_LULAB_380_500 | 20190526_113153 | magdzi83 | -3 | 0 | 1310 | 0.9995085739121361 | -5.431687831878662 | -28.965280532836914 | 1.0 | 3.847792e-08 | 0.006725123
31 | HY202103 | D08 | LION1 | DCM_LMZO | MZMOTE_LULAB_380_500 | 20190526_154716 | magdzi83 | -3 | 2 | 1310 | 0.9994534683095605 | -6.433998107910156 | -27.785797119140625 | 1.0 | 5.937685e-08 | 0.006824251
32 | HY202103 | D08 | LION1 | DCM_LMZO | MZMOTE_LULAB_380_500 | 20190526_154716 | magdzi83 | -3 | 2 | 1310 | 0.9994534683095605 | -6.433998107910156 | -27.785797119140625 | 1.0 | 5.937685e-08 | 0.006824251
33 | HY202103 | D08 | LION1 | DCM_LMZO | MZMOTE_LULAB_380_500 | 20190526_120346 | magdzi83 | -4 | -1 | 1310 | 0.9990567138256141 | -6.07033109664917 | -25.846256256103516 | 1.0 | 7.64046e-08 | 0.006439532
34 | HY202103 | D08 | LION1 | DCM_LMZO | MZMOTE_LULAB_380_500 | 20190526_120346 | magdzi83 | -4 | -1 | 1310 | 0.9990567138256141 | -6.07033109664917 | -25.846256256103516 | 1.0 | 7.64046e-08 | 0.006439532
35 | HY202103 | D08 | LION1 | DCM_LMZO | MZMOTE_LULAB_380_500 | 20190526_130736 | magdzi83 | 0 | -4 | 1310 | 0.9994107625772973 | -6.224576473236084 | -27.522436141967773 | 1.0 | 7.636219e-08 | 0.006464111
36 | HY202103 | D08 | LION1 | DCM_LMZO | MZMOTE_LULAB_380_500 | 20190526_085211 | magdzi83 | 0 | 0 | 1310 | 0.9986124501754576 | -5.705437660217285 | -19.35059928894043 | 1.0 | 7.203803e-08 | 0.006919174
37 | HY202103 | D08 | LION1 | DCM_LMZO | MZMOTE_LULAB_380_500 | 20190526_110000 | magdzi83 | 0 | 2 | 1310 | 0.9992476026273677 | -5.233897686004639 | -26.265666961669922 | 1.0 | 3.444476e-08 | 0.006729574
38 | HY202103 | D08 | LION1 | DCM_LMZO | MZMOTE_LULAB_380_500 | 20190526_102802 | magdzi83 | 2 | -1 | 1310 | 0.9973924003108876 | -5.642453193664551 | -21.92637062072754 | 1.0 | 3.536833e-08 | 0.00634805
39 | HY202103 | D08 | LION1 | DCM_LMZO | MZMOTE_LULAB_380_500 | 20190526_133930 | magdzi83 | 2 | -3 | 1310 | 0.999284863027567 | -6.260358810424805 | -24.735254287719727 | 1.0 | 6.346043e-08 | 0.006409498
40 | HY202103 | D08 | LION1 | DCM_LMZO | MZMOTE_LULAB_380_500 | 20190526_144325 | magdzi83 | 2 | 2 | 1310 | 0.9992171482574878 | -5.628704071044922 | -24.745033264160156 | 1.0 | 3.94475e-08 | 0.006442896
41 | HY202103 | D08 | LION1 | DCM_LMZO | MZMOTE_LULAB_380_500 | 20190526_141126 | magdzi83 | 3 | 0 | 1310 | 0.9989658157962185 | -5.873229503631592 | -23.713764190673828 | 1.0 | 5.300257e-08 | 0.006356055
42 | HY202103 | D08 | LION1 | DCM_LMZC | MZMCTE_LULAB_450_500 | 20190712_120046 | magdzi83 | -1 | -1 | 1550 | 0.9965340758797052 | -8.444914128415956 | -19.41927097027498 | 1.0 | -1.080882e-12 | 0.005356431
43 | HY202103 | D08 | LION1 | DCM_LMZC | MZMCTE_LULAB_450_500 | 20190712_120046 | magdzi83 | -1 | -1 | 1550 | 0.9965340758797052 | -8.444914128415956 | -19.41927097027498 | 1.0 | -1.080882e-12 | 0.005356431
44 | HY202103 | D08 | LION1 | DCM_LMZC | MZMCTE_LULAB_450_500 | 20190712_120228 | magdzi83 | -1 | -3 | 1550 | 0.9967703350059665 | -9.213680948763646 | -19.435391284227865 | 1.0 | 4.894235e-10 | 0.004992432
45 | HY202103 | D08 | LION1 | DCM_LMZC | MZMCTE_LULAB_450_500 | 20190712_120228 | magdzi83 | -1 | -3 | 1550 | 0.9967703350059665 | -9.213680948763646 | -19.435391284227865 | 1.0 | 4.894235e-10 | 0.004992432
46 | HY202103 | D08 | LION1 | DCM_LMZC | MZMCTE_LULAB_450_500 | 20190712_121941 | magdzi83 | -1 | 3 | 1550 | 0.9965830872398641 | -9.861534733650439 | -19.818776397940496 | 1.0 | 2.689357e-10 | 0.005288172
47 | HY202103 | D08 | LION1 | DCM_LMZC | MZMCTE_LULAB_450_500 | 20190712_121941 | magdzi83 | -1 | 3 | 1550 | 0.9965830872398641 | -9.861534733650439 | -19.818776397940496 | 1.0 | 2.689357e-10 | 0.005288172
48 | HY202103 | D08 | LION1 | DCM_LMZC | MZMCTE_LULAB_450_500 | 20190712_121111 | magdzi83 | -3 | -3 | 1550 | 0.9952367601438146 | -8.68563055024164 | -18.683493874197318 | 1.0 | 5.6015e-10 | 0.004806489
49 | HY202103 | D08 | LION1 | DCM_LMZC | MZMCTE_LULAB_450_500 | 20190712_121111 | magdzi83 | -3 | -3 | 1550 | 0.9952367601438146 | -8.68563055024164 | -18.683493874197318 | 1.0 | 5.6015e-10 | 0.004806489
50 | HY202103 | D08 | LION1 | DCM_LMZC | MZMCTE_LULAB_450_500 | 20190712_120730 | magdzi83 | -3 | 0 | 1550 | 0.9967453918292941 | -9.050265626127075 | -19.212205794972014 | 1.0 | 2.785752e-10 | 0.005238293
51 | HY202103 | D08 | LION1 | DCM_LMZC | MZMCTE_LULAB_450_500 | 20190712_120730 | magdzi83 | -3 | 0 | 1550 | 0.9967453918292941 | -9.050265626127075 | -19.212205794972014 | 1.0 | 2.785752e-10 | 0.005238293
52 | HY202103 | D08 | LION1 | DCM_LMZC | MZMCTE_LULAB_450_500 | 20190712_122113 | magdzi83 | -3 | 2 | 1550 | 0.9959696974117476 | -9.947949007274541 | -19.110115749820455 | 1.0 | 1.991348e-09 | 0.00534096
53 | HY202103 | D08 | LION1 | DCM_LMZC | MZMCTE_LULAB_450_500 | 20190712_122113 | magdzi83 | -3 | 2 | 1550 | 0.9959696974117476 | -9.947949007274541 | -19.110115749820455 | 1.0 | 1.991348e-09 | 0.00534096
54 | HY202103 | D08 | LION1 | DCM_LMZC | MZMCTE_LULAB_450_500 | 20190712_120901 | magdzi83 | -4 | -1 | 1550 | 0.9949078481918969 | -8.988276488796929 | -17.813533055218223 | 1.0 | 2.718284e-09 | 0.005056953
55 | HY202103 | D08 | LION1 | DCM_LMZC | MZMCTE_LULAB_450_500 | 20190712_120901 | magdzi83 | -4 | -1 | 1550 | 0.9949078481918969 | -8.988276488796929 | -17.813533055218223 | 1.0 | 2.718284e-09 | 0.005056953
56 | HY202103 | D08 | LION1 | DCM_LMZC | MZMCTE_LULAB_450_500 | 20190712_121244 | magdzi83 | 0 | -4 | 1550 | 0.9955333372762666 | -10.177454350325856 | -19.2140430419752 | 1.0 | 2.07831e-09 | 0.004971176
57 | HY202103 | D08 | LION1 | DCM_LMZC | MZMCTE_LULAB_450_500 | 20190712_115915 | magdzi83 | 0 | 0 | 1550 | 0.9975699706209751 | -9.18358306058825 | -22.05901800487276 | 1.0 | -5.754345e-12 | 0.005455126
58 | HY202103 | D08 | LION1 | DCM_LMZC | MZMCTE_LULAB_450_500 | 20190712_120553 | magdzi83 | 0 | 2 | 1550 | 0.9959497188520161 | -8.278760104532308 | -18.76256575025673 | 1.0 | 7.961963e-11 | 0.005282801
59 | HY202103 | D08 | LION1 | DCM_LMZC | MZMCTE_LULAB_450_500 | 20190712_120409 | magdzi83 | 2 | -1 | 1550 | 0.9971852644762624 | -9.075250786039327 | -21.52332544165403 | 1.0 | 4.573714e-11 | 0.00488411
60 | HY202103 | D08 | LION1 | DCM_LMZC | MZMCTE_LULAB_450_500 | 20190712_121443 | magdzi83 | 2 | -3 | 1550 | 0.997231076778854 | -10.45963629309971 | -21.38693399285619 | 1.0 | 1.951419e-09 | 0.00500029
61 | HY202103 | D08 | LION1 | DCM_LMZC | MZMCTE_LULAB_450_500 | 20190712_121808 | magdzi83 | 2 | 2 | 1550 | 0.9972863067209384 | -9.465441021890829 | -21.13714861568723 | 1.0 | 3.995418e-10 | 0.005182757
62 | HY202103 | D08 | LION1 | DCM_LMZC | MZMCTE_LULAB_450_500 | 20190712_121627 | magdzi83 | 3 | 0 | 1550 | 0.9970643393393861 | -9.657217317337915 | -21.85815106846393 | 1.0 | 8.534919e-10 | 0.005047702
63 | HY202103 | D23 | LION1 | DCM_LMZO | MZMOTE_LULAB_380_500 | 20190531_081952 | magdzi83 | -1 | -1 | 1310 | 0.9980813941669834 | -5.525899887084961 | -24.427156448364258 | 1.0 | -1.208074e-10 | 1.34298e-10
64 | HY202103 | D23 | LION1 | DCM_LMZO | MZMOTE_LULAB_380_500 | 20190531_081952 | magdzi83 | -1 | -1 | 1310 | 0.9980813941669834 | -5.525899887084961 | -24.427156448364258 | 1.0 | -1.208074e-10 | 1.34298e-10
65 | HY202103 | D23 | LION1 | DCM_LMZO | MZMOTE_LULAB_380_500 | 20190531_085346 | magdzi83 | -1 | -3 | 1310 | 0.9991887280317217 | -5.481581211090088 | -29.048311233520508 | 1.0 | -1.187963e-10 | 1.255417e-10
66 | HY202103 | D23 | LION1 | DCM_LMZO | MZMOTE_LULAB_380_500 | 20190531_085346 | magdzi83 | -1 | -3 | 1310 | 0.9991887280317217 | -5.481581211090088 | -29.048311233520508 | 1.0 | -1.187963e-10 | 1.255417e-10
67 | HY202103 | D23 | LION1 | DCM_LMZO | MZMOTE_LULAB_380_500 | 20190531_143204 | magdzi83 | -1 | 3 | 1310 | 0.9989002381033905 | -6.062084674835205 | -27.13418197631836 | 1.0 | -1.212264e-10 | 1.348007e-10
68 | HY202103 | D23 | LION1 | DCM_LMZO | MZMOTE_LULAB_380_500 | 20190531_143204 | magdzi83 | -1 | 3 | 1310 | 0.9989002381033905 | -6.062084674835205 | -27.13418197631836 | 1.0 | -1.212264e-10 | 1.348007e-10
69 | HY202103 | D23 | LION1 | DCM_LMZO | MZMOTE_LULAB_380_500 | 20190531_114251 | magdzi83 | -3 | -3 | 1310 | 0.9988192067194802 | -6.239155292510986 | -26.504499435424805 | 1.0 | -1.176231e-10 | 1.280554e-10
70 | HY202103 | D23 | LION1 | DCM_LMZO | MZMOTE_LULAB_380_500 | 20190531_114251 | magdzi83 | -3 | -3 | 1310 | 0.9988192067194802 | -6.239155292510986 | -26.504499435424805 | 1.0 | -1.176231e-10 | 1.280554e-10
71 | HY202103 | D23 | LION1 | DCM_LMZO | MZMOTE_LULAB_380_500 | 20190531_103513 | magdzi83 | -3 | 0 | 1310 | 0.9993618356473739 | -5.252536296844482 | -28.8160400390625 | 1.0 | -1.207655e-10 | 1.306949e-10
72 | HY202103 | D23 | LION1 | DCM_LMZO | MZMOTE_LULAB_380_500 | 20190531_103513 | magdzi83 | -3 | 0 | 1310 | 0.9993618356473739 | -5.252536296844482 | -28.8160400390625 | 1.0 | -1.207655e-10 | 1.306949e-10
73 | HY202103 | D23 | LION1 | DCM_LMZO | MZMOTE_LULAB_380_500 | 20190531_150551 | magdzi83 | -3 | 2 | 1310 | 0.9992179450213141 | -6.307421684265137 | -27.635122299194336 | 1.0 | -1.206398e-10 | 1.288096e-10
74 | HY202103 | D23 | LION1 | DCM_LMZO | MZMOTE_LULAB_380_500 | 20190531_150551 | magdzi83 | -3 | 2 | 1310 | 0.9992179450213141 | -6.307421684265137 | -27.635122299194336 | 1.0 | -1.206398e-10 | 1.288096e-10
75 | HY202103 | D23 | LION1 | DCM_LMZO | MZMOTE_LULAB_380_500 | 20190531_110901 | magdzi83 | -4 | -1 | 1310 | 0.9986285013711033 | -6.560473442077637 | -24.78766441345215 | 1.0 | -1.177069e-10 | 1.276365e-10
76 | HY202103 | D23 | LION1 | DCM_LMZO | MZMOTE_LULAB_380_500 | 20190531_110901 | magdzi83 | -4 | -1 | 1310 | 0.9986285013711033 | -6.560473442077637 | -24.78766441345215 | 1.0 | -1.177069e-10 | 1.276365e-10
77 | HY202103 | D23 | LION1 | DCM_LMZO | MZMOTE_LULAB_380_500 | 20190531_121641 | magdzi83 | 0 | -4 | 1310 | 0.9991418184786629 | -6.075681686401367 | -28.792505264282227 | 1.0 | -1.202628e-10 | 1.28223e-10
78 | HY202103 | D23 | LION1 | DCM_LMZO | MZMOTE_LULAB_380_500 | 20190531_074558 | magdzi83 | 0 | 0 | 1310 | 0.9977364457314137 | -5.880475044250488 | -23.229843139648438 | 0.9999999999999999 | -1.195505e-10 | 1.27008e-10
79 | HY202103 | D23 | LION1 | DCM_LMZO | MZMOTE_LULAB_380_500 | 20190531_100126 | magdzi83 | 0 | 2 | 1310 | 0.998755789865003 | -5.243660926818848 | -24.848163604736328 | 1.0 | -1.202209e-10 | 1.329992e-10
80 | HY202103 | D23 | LION1 | DCM_LMZO | MZMOTE_LULAB_380_500 | 20190531_092738 | magdzi83 | 2 | -1 | 1310 | 0.9981064298130347 | -5.5092267990112305 | -22.93438720703125 | 1.0 | -1.171204e-10 | 1.316585e-10
81 | HY202103 | D23 | LION1 | DCM_LMZO | MZMOTE_LULAB_380_500 | 20190531_125034 | magdzi83 | 2 | -3 | 1310 | 0.9982180290474957 | -6.574255466461182 | -22.994478225708008 | 1.0 | -1.208074e-10 | 1.336695e-10
82 | HY202103 | D23 | LION1 | DCM_LMZO | MZMOTE_LULAB_380_500 | 20190531_135811 | magdzi83 | 2 | 2 | 1310 | 0.9985473610806621 | -5.624571323394775 | -23.612525939941406 | 1.0 | -1.203885e-10 | 1.311139e-10
83 | HY202103 | D23 | LION1 | DCM_LMZO | MZMOTE_LULAB_380_500 | 20190531_132424 | magdzi83 | 3 | 0 | 1310 | 0.9982736941227117 | -6.167811393737793 | -21.822904586791992 | 1.0 | -1.167433e-10 | 1.296475e-10
84 | HY202103 | D23 | LION1 | DCM_LMZO | MZMOTE_LULAB_380_500 | 20190603_205948 | magdzi83 | -1 | -1 | 1310 | 0.9986254849572983 | -5.4470319747924805 | -23.971954345703125 | 1.0 | 2.139364e-07 | 0.004848104
85 | HY202103 | D23 | LION1 | DCM_LMZO | MZMOTE_LULAB_380_500 | 20190603_205948 | magdzi83 | -1 | -1 | 1310 | 0.9986254849572983 | -5.4470319747924805 | -23.971954345703125 | 1.0 | 2.139364e-07 | 0.004848104
86 | HY202103 | D23 | LION1 | DCM_LMZO | MZMOTE_LULAB_380_500 | 20190603_210815 | magdzi83 | -1 | -3 | 1310 | 0.9991123113896673 | -5.554928302764893 | -28.421772003173828 | 1.0 | 2.206549e-07 | 0.004275683
87 | HY202103 | D23 | LION1 | DCM_LMZO | MZMOTE_LULAB_380_500 | 20190603_210815 | magdzi83 | -1 | -3 | 1310 | 0.9991123113896673 | -5.554928302764893 | -28.421772003173828 | 1.0 | 2.206549e-07 | 0.004275683
88 | HY202103 | D23 | LION1 | DCM_LMZO | MZMOTE_LULAB_380_500 | 20190603_223251 | magdzi83 | -1 | 3 | 1310 | 0.999058158314108 | -6.114597320556641 | -29.393722534179688 | 1.0 | 1.337233e-07 | 0.004415526
89 | HY202103 | D23 | LION1 | DCM_LMZO | MZMOTE_LULAB_380_500 | 20190603_223251 | magdzi83 | -1 | 3 | 1310 | 0.999058158314108 | -6.114597320556641 | -29.393722534179688 | 1.0 | 1.337233e-07 | 0.004415526
90 | HY202103 | D23 | LION1 | DCM_LMZO | MZMOTE_LULAB_380_500 | 20190603_215030 | magdzi83 | -3 | -3 | 1310 | 0.9987248785106028 | -6.387868881225586 | -27.167442321777344 | 1.0 | 1.893912e-07 | 0.00458204
91 | HY202103 | D23 | LION1 | DCM_LMZO | MZMOTE_LULAB_380_500 | 20190603_215030 | magdzi83 | -3 | -3 | 1310 | 0.9987248785106028 | -6.387868881225586 | -27.167442321777344 | 1.0 | 1.893912e-07 | 0.00458204
92 | HY202103 | D23 | LION1 | DCM_LMZO | MZMOTE_LULAB_380_500 | 20190603_213337 | magdzi83 | -3 | 0 | 1310 | 0.9994059452293808 | -5.391937732696533 | -30.594209671020508 | 1.0 | 1.735403e-07 | 0.004446676
93 | HY202103 | D23 | LION1 | DCM_LMZO | MZMOTE_LULAB_380_500 | 20190603_213337 | magdzi83 | -3 | 0 | 1310 | 0.9994059452293808 | -5.391937732696533 | -30.594209671020508 | 1.0 | 1.735403e-07 | 0.004446676
94 | HY202103 | D23 | LION1 | DCM_LMZO | MZMOTE_LULAB_380_500 | 20190603_224118 | magdzi83 | -3 | 2 | 1310 | 0.9992141369881588 | -6.205504417419434 | -29.557632446289062 | 1.0 | 1.435766e-07 | 0.003458655
95 | HY202103 | D23 | LION1 | DCM_LMZO | MZMOTE_LULAB_380_500 | 20190603_224118 | magdzi83 | -3 | 2 | 1310 | 0.9992141369881588 | -6.205504417419434 | -29.557632446289062 | 1.0 | 1.435766e-07 | 0.003458655
96 | HY202103 | D23 | LION1 | DCM_LMZO | MZMOTE_LULAB_380_500 | 20190603_214204 | magdzi83 | -4 | -1 | 1310 | 0.9985991416554821 | -6.746885776519775 | -25.312469482421875 | 1.0 | 1.996838e-07 | 0.004697751
97 | HY202103 | D23 | LION1 | DCM_LMZO | MZMOTE_LULAB_380_500 | 20190603_214204 | magdzi83 | -4 | -1 | 1310 | 0.9985991416554821 | -6.746885776519775 | -25.312469482421875 | 1.0 | 1.996838e-07 | 0.004697751
98 | HY202103 | D23 | LION1 | DCM_LMZO | MZMOTE_LULAB_380_500 | 20190603_215859 | magdzi83 | 0 | -4 | 1310 | 0.9990385805933151 | -6.246076583862305 | -30.339338302612305 | 1.0 | 1.758982e-07 | 0.00446655
99 | HY202103 | D23 | LION1 | DCM_LMZO | MZMOTE_LULAB_380_500 | 20190603_205120 | magdzi83 | 0 | 0 | 1310 | 0.9975905926407105 | -5.822120189666748 | -22.60677719116211 | 1.0 | 2.389178e-07 | 0.00438493
100 | HY202103 | D23 | LION1 | DCM_LMZO | MZMOTE_LULAB_380_500 | 20190603_212511 | magdzi83 | 0 | 2 | 1310 | 0.998936329228086 | -5.249536037445068 | -26.765039443969727 | 1.0 | 1.709376e-07 | 0.003800664
101 | HY202103 | D23 | LION1 | DCM_LMZO | MZMOTE_LULAB_380_500 | 20190603_211644 | magdzi83 | 2 | -1 | 1310 | 0.9979837673337183 | -5.542170524597168 | -23.90804672241211 | 1.0 | 1.885348e-07 | 0.004698496
102 | HY202103 | D23 | LION1 | DCM_LMZO | MZMOTE_LULAB_380_500 | 20190603_220728 | magdzi83 | 2 | -3 | 1310 | 0.9981686796139948 | -6.589053153991699 | -22.15772247314453 | 1.0 | 1.556117e-07 | 0.004886194
103 | HY202103 | D23 | LION1 | DCM_LMZO | MZMOTE_LULAB_380_500 | 20190603_222421 | magdzi83 | 2 | 2 | 1310 | 0.9984356881288199 | -5.626934051513672 | -24.13943862915039 | 1.0 | 1.302277e-07 | 0.004633154
104 | HY202103 | D23 | LION1 | DCM_LMZO | MZMOTE_LULAB_380_500 | 20190603_221553 | magdzi83 | 3 | 0 | 1310 | 0.9982631867279346 | -6.191649913787842 | -22.505022048950195 | 1.0 | 1.358143e-07 | 0.004295274
105 | HY202103 | D24 | LION1 | DCM_LMZO | MZMOTE_LULAB_380_500 | 20190531_161717 | magdzi83 | -1 | -1 | 1310 | 0.9988517885434574 | -5.43178653717041 | -24.41455078125 | 1.0 | -1.17707e-10 | 1.333762e-10
106 | HY202103 | D24 | LION1 | DCM_LMZO | MZMOTE_LULAB_380_500 | 20190531_161717 | magdzi83 | -1 | -1 | 1310 | 0.9988517885434574 | -5.43178653717041 | -24.41455078125 | 1.0 | -1.17707e-10 | 1.333762e-10
107 | HY202103 | D24 | LION1 | DCM_LMZO | MZMOTE_LULAB_380_500 | 20190531_165102 | magdzi83 | -1 | -3 | 1310 | 0.9991594449266507 | -5.667716026306152 | -31.503658294677734 | 1.0 | -1.184192e-10 | 1.283487e-10
108 | HY202103 | D24 | LION1 | DCM_LMZO | MZMOTE_LULAB_380_500 | 20190531_165102 | magdzi83 | -1 | -3 | 1310 | 0.9991594449266507 | -5.667716026306152 | -31.503658294677734 | 1.0 | -1.184192e-10 | 1.283487e-10
109 | HY202103 | D24 | LION1 | DCM_LMZO | MZMOTE_LULAB_380_500 | 20190531_222920 | magdzi83 | -1 | 3 | 1310 | 0.9989181430317752 | -6.43640661239624 | -30.64484977722168 | 0.9999999999999999 | -1.196762e-10 | 1.271337e-10
110 | HY202103 | D24 | LION1 | DCM_LMZO | MZMOTE_LULAB_380_500 | 20190531_222920 | magdzi83 | -1 | 3 | 1310 | 0.9989181430317752 | -6.43640661239624 | -30.64484977722168 | 0.9999999999999999 | -1.196762e-10 | 1.271337e-10
111 | HY202103 | D24 | LION1 | DCM_LMZO | MZMOTE_LULAB_380_500 | 20190531_194007 | magdzi83 | -3 | -3 | 1310 | 0.9987801848025839 | -6.657200336456299 | -27.573291778564453 | 1.0 | -1.205979e-10 | 1.252065e-10
112 | HY202103 | D24 | LION1 | DCM_LMZO | MZMOTE_LULAB_380_500 | 20190531_194007 | magdzi83 | -3 | -3 | 1310 | 0.9987801848025839 | -6.657200336456299 | -27.573291778564453 | 1.0 | -1.205979e-10 | 1.252065e-10
113 | HY202103 | D24 | LION1 | DCM_LMZO | MZMOTE_LULAB_380_500 | 20190531_183234 | magdzi83 | -3 | 0 | 1310 | 0.9991914726996627 | -5.393341064453125 | -31.811119079589844 | 1.0 | -1.227765e-10 | 1.257093e-10
114 | HY202103 | D24 | LION1 | DCM_LMZO | MZMOTE_LULAB_380_500 | 20190531_183234 | magdzi83 | -3 | 0 | 1310 | 0.9991914726996627 | -5.393341064453125 | -31.811119079589844 | 1.0 | -1.227765e-10 | 1.257093e-10
115 | HY202103 | D24 | LION1 | DCM_LMZO | MZMOTE_LULAB_380_500 | 20190531_230308 | magdzi83 | -3 | 2 | 1310 | 0.999248889574946 | -6.643723964691162 | -31.23647689819336 | 1.0 | -1.130561e-10 | 1.353872e-10
116 | HY202103 | D24 | LION1 | DCM_LMZO | MZMOTE_LULAB_380_500 | 20190531_230308 | magdzi83 | -3 | 2 | 1310 | 0.999248889574946 | -6.643723964691162 | -31.23647689819336 | 1.0 | -1.130561e-10 | 1.353872e-10
117 | HY202103 | D24 | LION1 | DCM_LMZO | MZMOTE_LULAB_380_500 | 20190531_190621 | magdzi83 | -4 | -1 | 1310 | 0.9985840596873695 | -7.048968315124512 | -25.851858139038086 | 1.0 | -1.203047e-10 | 1.222319e-10
118 | HY202103 | D24 | LION1 | DCM_LMZO | MZMOTE_LULAB_380_500 | 20190531_190621 | magdzi83 | -4 | -1 | 1310 | 0.9985840596873695 | -7.048968315124512 | -25.851858139038086 | 1.0 | -1.203047e-10 | 1.222319e-10
119 | HY202103 | D24 | LION1 | DCM_LMZO | MZMOTE_LULAB_380_500 | 20190531_201404 | magdzi83 | 0 | -4 | 1310 | 0.9992040396803085 | -6.105777740478516 | -31.574810028076172 | 0.9999999999999999 | -1.223995e-10 | 1.327059e-10
120 | HY202103 | D24 | LION1 | DCM_LMZO | MZMOTE_LULAB_380_500 | 20190531_154329 | magdzi83 | 0 | 0 | 1310 | 0.9983465605340585 | -5.597927093505859 | -21.64788055419922 | 1.0 | -1.200114e-10 | 1.300665e-10
121 | HY202103 | D24 | LION1 | DCM_LMZO | MZMOTE_LULAB_380_500 | 20190531_175843 | magdzi83 | 0 | 2 | 1310 | 0.9989030104683979 | -5.590353012084961 | -26.448415756225586 | 1.0 | -1.209331e-10 | 1.291028e-10
122 | HY202103 | D24 | LION1 | DCM_LMZO | MZMOTE_LULAB_380_500 | 20190531_172453 | magdzi83 | 2 | -1 | 1310 | 0.998216031791657 | -5.61832857131958 | -23.24966812133789 | 1.0 | -1.228184e-10 | 1.283068e-10
123 | HY202103 | D24 | LION1 | DCM_LMZO | MZMOTE_LULAB_380_500 | 20190531_204749 | magdzi83 | 2 | -3 | 1310 | 0.9989486565158879 | -5.9893999099731445 | -26.96991539001465 | 1.0 | -1.191315e-10 | 1.277203e-10
124 | HY202103 | D24 | LION1 | DCM_LMZO | MZMOTE_LULAB_380_500 | 20190531_215528 | magdzi83 | 2 | 2 | 1310 | 0.9988698388085441 | -5.527715682983398 | -26.68773651123047 | 1.0 | -1.204304e-10 | 1.300245e-10
125 | HY202103 | D24 | LION1 | DCM_LMZO | MZMOTE_LULAB_380_500 | 20190531_212138 | magdzi83 | 3 | 0 | 1310 | 0.9986443167857538 | -5.8534255027771 | -24.625017166137695 | 1.0 | -1.218548e-10 | 1.334181e-10
126 | HY202103 | D24 | LION1 | DCM_LMZO | MZMOTE_LULAB_380_500 | 20190603_230159 | magdzi83 | -1 | -1 | 1310 | 0.9984660028115715 | -5.46799373626709 | -23.40755844116211 | 1.0 | 3.047158e-07 | 0.004221569
127 | HY202103 | D24 | LION1 | DCM_LMZO | MZMOTE_LULAB_380_500 | 20190603_230159 | magdzi83 | -1 | -1 | 1310 | 0.9984660028115715 | -5.46799373626709 | -23.40755844116211 | 1.0 | 3.047158e-07 | 0.004221569
128 | HY202103 | D24 | LION1 | DCM_LMZO | MZMOTE_LULAB_380_500 | 20190603_231026 | magdzi83 | -1 | -3 | 1310 | 0.9993191756678806 | -5.525676250457764 | -32.741905212402344 | 1.0 | 2.998289e-07 | 0.002944735
129 | HY202103 | D24 | LION1 | DCM_LMZO | MZMOTE_LULAB_380_500 | 20190603_231026 | magdzi83 | -1 | -3 | 1310 | 0.9993191756678806 | -5.525676250457764 | -32.741905212402344 | 1.0 | 2.998289e-07 | 0.002944735
130 | HY202103 | D24 | LION1 | DCM_LMZO | MZMOTE_LULAB_380_500 | 20190604_003502 | magdzi83 | -1 | 3 | 1310 | 0.9990406190096882 | -6.539792060852051 | -29.4156494140625 | 1.0 | 2.330585e-07 | 0.004511872
131 | HY202103 | D24 | LION1 | DCM_LMZO | MZMOTE_LULAB_380_500 | 20190604_003502 | magdzi83 | -1 | 3 | 1310 | 0.9990406190096882 | -6.539792060852051 | -29.4156494140625 | 1.0 | 2.330585e-07 | 0.004511872
132 | HY202103 | D24 | LION1 | DCM_LMZO | MZMOTE_LULAB_380_500 | 20190603_235243 | magdzi83 | -3 | -3 | 1310 | 0.9987695892810518 | -6.596004962921143 | -27.813413619995117 | 1.0 | 2.549133e-07 | 0.00192262
133 | HY202103 | D24 | LION1 | DCM_LMZO | MZMOTE_LULAB_380_500 | 20190603_235243 | magdzi83 | -3 | -3 | 1310 | 0.9987695892810518 | -6.596004962921143 | -27.813413619995117 | 1.0 | 2.549133e-07 | 0.00192262
134 | HY202103 | D24 | LION1 | DCM_LMZO | MZMOTE_LULAB_380_500 | 20190603_233550 | magdzi83 | -3 | 0 | 1310 | 0.9990775854826334 | -5.268948554992676 | -30.3807373046875 | 1.0 | 2.656578e-07 | 0.003493654
135 | HY202103 | D24 | LION1 | DCM_LMZO | MZMOTE_LULAB_380_500 | 20190603_233550 | magdzi83 | -3 | 0 | 1310 | 0.9990775854826334 | -5.268948554992676 | -30.3807373046875 | 1.0 | 2.656578e-07 | 0.003493654
136 | HY202103 | D24 | LION1 | DCM_LMZO | MZMOTE_LULAB_380_500 | 20190604_004328 | magdzi83 | -3 | 2 | 1310 | 0.999126849912242 | -6.539316654205322 | -30.928485870361328 | 1.0 | 2.258531e-07 | 0.004335667
137 | HY202103 | D24 | LION1 | DCM_LMZO | MZMOTE_LULAB_380_500 | 20190604_004328 | magdzi83 | -3 | 2 | 1310 | 0.999126849912242 | -6.539316654205322 | -30.928485870361328 | 1.0 | 2.258531e-07 | 0.004335667
138 | HY202103 | D24 | LION1 | DCM_LMZO | MZMOTE_LULAB_380_500 | 20190603_234417 | magdzi83 | -4 | -1 | 1310 | 0.9988188376691224 | -6.7763590812683105 | -26.7033634185791 | 1.0 | 2.633351e-07 | 0.00227457
139 | HY202103 | D24 | LION1 | DCM_LMZO | MZMOTE_LULAB_380_500 | 20190603_234417 | magdzi83 | -4 | -1 | 1310 | 0.9988188376691224 | -6.7763590812683105 | -26.7033634185791 | 1.0 | 2.633351e-07 | 0.00227457
140 | HY202103 | D24 | LION1 | DCM_LMZO | MZMOTE_LULAB_380_500 | 20190604_000110 | magdzi83 | 0 | -4 | 1310 | 0.9992198626776753 | -5.993927001953125 | -30.94794273376465 | 1.0 | 2.544434e-07 | 0.002145134
141 | HY202103 | D24 | LION1 | DCM_LMZO | MZMOTE_LULAB_380_500 | 20190603_225333 | magdzi83 | 0 | 0 | 1310 | 0.9982941484457439 | -5.580395221710205 | -22.054672241210938 | 1.0 | 3.055918e-07 | 0.005187034
142 | HY202103 | D24 | LION1 | DCM_LMZO | MZMOTE_LULAB_380_500 | 20190603_232720 | magdzi83 | 0 | 2 | 1310 | 0.9989324945648942 | -5.57945442199707 | -26.778345108032227 | 1.0 | 2.787125e-07 | 0.003622514
143 | HY202103 | D24 | LION1 | DCM_LMZO | MZMOTE_LULAB_380_500 | 20190603_231854 | magdzi83 | 2 | -1 | 1310 | 0.9983712978563709 | -5.534558296203613 | -22.665781021118164 | 1.0 | 2.901249e-07 | 0.004256894
144 | HY202103 | D24 | LION1 | DCM_LMZO | MZMOTE_LULAB_380_500 | 20190604_000937 | magdzi83 | 2 | -3 | 1310 | 0.9987606655732324 | -5.957448482513428 | -26.740142822265625 | 1.0 | 2.511984e-07 | 0.004634428
145 | HY202103 | D24 | LION1 | DCM_LMZO | MZMOTE_LULAB_380_500 | 20190604_002634 | magdzi83 | 2 | 2 | 1310 | 0.9980039267221822 | -5.796686172485352 | -26.802186965942383 | 1.0 | 2.305046e-07 | 0.004386544
146 | HY202103 | D24 | LION1 | DCM_LMZO | MZMOTE_LULAB_380_500 | 20190604_001807 | magdzi83 | 3 | 0 | 1310 | 0.9985977662106833 | -5.815927982330322 | -24.61879539489746 | 1.0 | 2.369815e-07 | 0.004200758